## Sheet1
| frac | 0.1 | 0.9 | 0 | 0
| g DS | 0 | 1 | 3 | 4
| beta |  |  |  |  | tot rate
| 1e-05 | -0.99999 | -0.6065142 | -0.2230853 | -0.1352614 | -0.6458618
| 0.0001 | -0.9999 | -0.6063658 | -0.222682 | -0.1345964 | -0.6457192
| 0.001 | -0.999 | -0.6048819 | -0.2186485 | -0.1279462 | -0.6442937
| 0.01 | -0.99 | -0.5900434 | -0.1783133 | -0.06144472 | -0.6300391
| 0.1 | -0.9 | -0.4416585 | 0 | 0 | -0.4874927
| 0.2 | -0.8 | -0.2767864 | 0 | 0 | -0.3291078
| 0.4 | -0.6 | 0 | 0 | 0 | -0.06
| 0.8 | -0.2 | 0 | 0 | 0 | -0.02
| 1 | 0 | 0 | 0 | 0 | 0
Figure shows ln(beta) on abscissa and net rate on ordinata (dissolution rate is taken negative as in Nicoleau CCR 2013)
net rate from TST = rdiss - rprec
rdiss = ro* exp[0.5 ( - g DS - DU)]
rprec = r0* exp[0.5 (g DS + DU)]
where DS adn DU are changes of surgace and interaction energy accompanying dissolution
g is the surface energy gamma. Beta is the supersaturation for precipitation (0 = pure water, 1 = eq with C3S)
net rate can be re-organised as (assuming DU = 0 for simplicity)
net rate = r0* [exp(-0.5 g DS)] [1 - beta exp(g DS)]
For the data in table above I assumed that:
r0* = 1
a fraction of the C3S can dissolve without change of surface ,gDS = 0, as in step retreat (layer) mechanism
only a few molecules are at the edge of a retreating layer, hence a small fraction
the remaining larger fraction of molecules can dissolve leaving a hole (pitting), so gDS > 0
If gDS is sufficiently large, and beta is sufficiently large too, molecules leaving holes gDS have net rate favouring precipitation, hence capped to zero
This is a nano-scale view of the two competing mechanisms described by Lasaga first, and used by Nicoleau to interpret his experiments.
BTW: C3S m data in Nicolau experimetns, where they say C3S m is most representative of alite, are rather on a straight line than showing the competing mechanisms that, nevertheless, our model should be able to capture